## Sheet1
Specimen | Section | D(or B) | t | 2L [mm] | r [%] | w/c | Cement [kg/m3] | Sand [kg/m3] | RFA [kg/m3] | NCA [kg/m3] | RCA [kg/m3] | Water [kg/m3] | D/t | L/D | fcu [MPa] | fy [MPa] | n | Pu [kN] | μ | ξ
L0 | Circular | 165 | 2.57 | 1500 | 0 | 0.5 | 414 | 630 | 0 | 1170 | 0 | 207 | 64.2 | 4.55 | 60.4 | 343.1 | 0.05 | 47 | 7.49 | N/A
L1 | Circular | 165 | 2.57 | 1500 | 25 | 0.5 | 414 | 630 | 0 | 878 | 292 | 207 | 64.2 | 4.55 | 59.2 | 343.1 | 0.05 | 46.4 | 8.67 | N/A
L2 | Circular | 165 | 2.57 | 1500 | 50 | 0.5 | 414 | 630 | 0 | 585 | 585 | 207 | 64.2 | 4.55 | 52.2 | 343.1 | 0.05 | 46 | 6.46 | N/A
M0 | Circular | 165 | 2.57 | 1500 | 0 | 0.5 | 414 | 630 | 0 | 1170 | 0 | 207 | 64.2 | 4.55 | 60.4 | 343.1 | 0.25 | 53.1 | 6.06 | N/A
M1 | Circular | 165 | 2.57 | 1500 | 25 | 0.5 | 414 | 630 | 0 | 878 | 292 | 207 | 64.2 | 4.55 | 59.2 | 343.1 | 0.25 | 51.5 | 6.74 | N/A
M2 | Circular | 165 | 2.57 | 1500 | 50 | 0.5 | 414 | 630 | 0 | 585 | 585 | 207 | 64.2 | 4.55 | 52.2 | 343.1 | 0.25 | 49.7 | 7.41 | N/A
H0 | Circular | 165 | 2.57 | 1500 | 0 | 0.5 | 414 | 630 | 0 | 1170 | 0 | 207 | 64.2 | 4.55 | 60.4 | 343.1 | 0.48 | 54.5 | 4.61 | N/A
H1 | Circular | 165 | 2.57 | 1500 | 25 | 0.5 | 414 | 630 | 0 | 878 | 292 | 207 | 64.2 | 4.55 | 59.2 | 343.1 | 0.48 | 53.6 | 4.88 | N/A
H2 | Circular | 165 | 2.57 | 1500 | 50 | 0.5 | 414 | 630 | 0 | 585 | 585 | 207 | 64.2 | 4.55 | 52.2 | 343.1 | 0.48 | 50.4 | 5.44 | N/A
RCFS-0 | Circular | 220 | 4 | 1280 | 0 | 0.49 | 373 | 730 | 0 | 1120 | 0 | 182 | 55 | 5.82 | 29 | 366 | 0.85 | 69.1 | 4.87 | N/A
RCFS-30 | Circular | 220 | 4 | 1280 | 30 | 0.46 | 400 | 710 | 0 | 784 | 336 | 185 | 55 | 5.82 | 25 | 366 | 0.85 | 68.8 | 4.8 | N/A
RCFS-50 | Circular | 220 | 4 | 1280 | 50 | 0.46 | 406 | 730 | 0 | 560 | 560 | 185 | 55 | 5.82 | 25 | 366 | 0.83 | 67.6 | 4.85 | N/A
RCFS-70 | Circular | 220 | 4 | 1280 | 70 | 0.45 | 415 | 720 | 0 | 336 | 784 | 185 | 55 | 5.82 | 29.3 | 366 | 0.72 | 65.2 | 4.78 | N/A
RCFS-100 | Circular | 220 | 4 | 1280 | 100 | 0.43 | 430 | 700 | 0 | 0 | 1120 | 185 | 55 | 5.82 | 27 | 366 | 0.78 | 65 | 4.55 | N/A
SL1 | Circular | 200 | 6 | 1120 | 50 | N/A | N/A | N/A | 0 | N/A | N/A | N/A | 33.3 | 5.6 | 44.8 | 321 | 0.2 | 117.5 | 9.57 | 0.417
SL2 | Circular | 200 | 6 | 1120 | 50 | N/A | N/A | N/A | 0 | N/A | N/A | N/A | 33.3 | 5.6 | 44.8 | 321 | 0.4 | 135.5 | 9.49 | 0.533
SL3 | Circular | 200 | 6 | 1120 | 50 | N/A | N/A | N/A | 0 | N/A | N/A | N/A | 33.3 | 5.6 | 44.8 | 321 | 0.6 | 195.5 | 7.03 | 0.402
SH1 | Circular | 200 | 6 | 1120 | 50 | N/A | N/A | N/A | 0 | N/A | N/A | N/A | 33.3 | 5.6 | 44.8 | 382 | 0.2 | 139.7 | 9.84 | 0.465
SH2 | Circular | 200 | 6 | 1120 | 50 | N/A | N/A | N/A | 0 | N/A | N/A | N/A | 33.3 | 5.6 | 44.8 | 382 | 0.4 | 149.6 | 9.37 | 0.505
SH3 | Circular | 200 | 6 | 1120 | 50 | N/A | N/A | N/A | 0 | N/A | N/A | N/A | 33.3 | 5.6 | 44.8 | 382 | 0.6 | 183.3 | 8.89 | 0.572
EL1 | Circular | 200 | 8 | 1120 | 50 | N/A | N/A | N/A | 0 | N/A | N/A | N/A | 25 | 5.6 | 44.8 | 328 | 0.2 | 133.8 | 14.23 | 0.477
EL2 | Circular | 200 | 8 | 1120 | 50 | N/A | N/A | N/A | 0 | N/A | N/A | N/A | 25 | 5.6 | 44.8 | 328 | 0.4 | 157 | 9.13 | 0.483
EL3 | Circular | 200 | 8 | 1120 | 50 | N/A | N/A | N/A | 0 | N/A | N/A | N/A | 25 | 5.6 | 44.8 | 328 | 0.6 | 189.3 | 6.42 | 0.565
X | Circular | 200 | 8 | 1120 | 0 | N/A | N/A | N/A | 0 | N/A | N/A | N/A | 25 | 5.6 | 45.8 | 328 | 0.4 | 143.4 | 6.89 | 0.506
Y | Circular | 200 | 8 | 1120 | 0 | N/A | N/A | N/A | 0 | N/A | N/A | N/A | 25 | 5.6 | 59.7 | 328 | 0.4 | 159.2 | 6.37 | 0.501
C1 | Circular | 166.2 | 4.6 | 1050 | 0 | 0.47 | 435.7 | 564.3 | 0 | 1115.2 | 0 | 204.8 | 36.1 | 6.32 | 37.4 | 416 | 0.8 | 54.5 | 3.18 | 0.402
C2 | Circular | 166.2 | 4.6 | 1050 | 30 | 0.47 | 435.7 | 564.3 | 0 | 780.6 | 334.6 | 204.8 | 36.1 | 6.32 | 40.6 | 416 | 0.8 | 53.4 | 3.58 | 0.406
C3 | Circular | 166.2 | 4.6 | 1050 | 70 | 0.47 | 435.7 | 564.3 | 0 | 334.6 | 780.6 | 204.8 | 36.1 | 6.32 | 43 | 416 | 0.8 | 52.9 | 4.24 | 0.46
C4 | Circular | 166.2 | 4.6 | 1050 | 100 | 0.47 | 435.7 | 564.3 | 0 | 0 | 1115.2 | 204.8 | 36.1 | 6.32 | 40.1 | 416 | 0.8 | 55 | 3.58 | 0.433
C5 | Circular | 166.2 | 4.6 | 1050 | 100 | 0.47 | 435.7 | 564.3 | 0 | 0 | 1115.2 | 204.8 | 36.1 | 6.32 | 40.1 | 416 | 0.8 | 63.6 | 4.43 | 0.433
C6 | Circular | 166.2 | 4.6 | 1050 | 100 | 0.47 | 435.7 | 564.3 | 0 | 0 | 1115.2 | 204.8 | 36.1 | 6.32 | 40.1 | 416 | 0.8 | 78.2 | 5.75 | 0.378
C7 | Circular | 166.2 | 4.6 | 1050 | 100 | 0.47 | 435.7 | 564.3 | 0 | 0 | 1115.2 | 204.8 | 36.1 | 6.32 | 40.1 | 366.8 | 0.8 | 39.8 | 3.32 | 0.356
C8 | Circular | 166.2 | 4.6 | 1050 | 100 | 0.47 | 435.7 | 564.3 | 0 | 0 | 1115.2 | 204.8 | 36.1 | 6.32 | 40.1 | 366.8 | 0.7 | 42.1 | 3.19 | 0.338
C9 | Circular | 166.2 | 4.6 | 1050 | 100 | 0.47 | 435.7 | 564.3 | 0 | 0 | 1115.2 | 204.8 | 36.1 | 6.32 | 40.1 | 366.8 | 0.6 | 39.8 | 3.17 | 0.335
C10 | Circular | 166.2 | 4.6 | 1050 | 100 | 0.47 | 435.7 | 564.3 | 0 | 0 | 1115.2 | 204.8 | 36.1 | 6.32 | 40.1 | 366.8 | 0.5 | 39.1 | 3.04 | 0.305
LA | Square | 150 | 2.94 | 1500 | 0 | 0.5 | 414 | 630 | 0 | 1170 | 0 | 207 | 51 | 5 | 60.4 | 344.4 | 0.05 | 54.9 | 7.96 | N/A
LB-1 | Square | 150 | 2.94 | 1500 | 25 | 0.5 | 414 | 630 | 0 | 878 | 292 | 207 | 51 | 5 | 59.2 | 344.4 | 0.05 | 53.5 | 8.68 | N/A
LB-2 | Square | 150 | 2.94 | 1500 | 25 | 0.5 | 414 | 630 | 0 | 878 | 292 | 207 | 51 | 5 | 59.2 | 344.4 | 0.05 | 53.1 | 8.96 | N/A
LC-1 | Square | 150 | 2.94 | 1500 | 50 | 0.5 | 414 | 630 | 0 | 585 | 585 | 207 | 51 | 5 | 52.2 | 344.4 | 0.05 | 52.7 | 9.41 | N/A
LC-2 | Square | 150 | 2.94 | 1500 | 50 | 0.5 | 414 | 630 | 0 | 585 | 585 | 207 | 51 | 5 | 52.2 | 344.4 | 0.05 | 52.7 | 9.36 | N/A
MA | Square | 150 | 2.94 | 1500 | 0 | 0.5 | 414 | 630 | 0 | 1170 | 0 | 207 | 51 | 5 | 60.4 | 344.4 | 0.25 | 62.3 | 4.87 | N/A
MB-1 | Square | 150 | 2.94 | 1500 | 25 | 0.5 | 414 | 630 | 0 | 878 | 292 | 207 | 51 | 5 | 59.2 | 344.4 | 0.25 | 61.4 | 5.47 | N/A
MB-2 | Square | 150 | 2.94 | 1500 | 25 | 0.5 | 414 | 630 | 0 | 878 | 292 | 207 | 51 | 5 | 59.2 | 344.4 | 0.25 | 61.5 | 5.28 | N/A
MC-1 | Square | 150 | 2.94 | 1500 | 50 | 0.5 | 414 | 630 | 0 | 585 | 585 | 207 | 51 | 5 | 52.2 | 344.4 | 0.25 | 59.7 | 5.94 | N/A
MC-2 | Square | 150 | 2.94 | 1500 | 50 | 0.5 | 414 | 630 | 0 | 585 | 585 | 207 | 51 | 5 | 52.2 | 344.4 | 0.25 | 59.6 | 6.01 | N/A
HA | Square | 150 | 2.94 | 1500 | 0 | 0.5 | 414 | 630 | 0 | 1170 | 0 | 207 | 51 | 5 | 60.4 | 344.4 | 0.43 | 66.6 | 3.29 | N/A
HB-1 | Square | 150 | 2.94 | 1500 | 25 | 0.5 | 414 | 630 | 0 | 878 | 292 | 207 | 51 | 5 | 59.2 | 344.4 | 0.43 | 64.9 | 3.32 | N/A
HB-2 | Square | 150 | 2.94 | 1500 | 25 | 0.5 | 414 | 630 | 0 | 878 | 292 | 207 | 51 | 5 | 59.2 | 344.4 | 0.43 | 64.7 | 3.49 | N/A
HC-1 | Square | 150 | 2.94 | 1500 | 50 | 0.5 | 414 | 630 | 0 | 585 | 585 | 207 | 51 | 5 | 52.2 | 344.4 | 0.43 | 63.8 | 3.99 | N/A
HC-2 | Square | 150 | 2.94 | 1050 | 50 | 0.5 | 414 | 630 | 0 | 585 | 585 | 207 | 51 | 5 | 52.2 | 344.4 | 0.43 | 63.6 | 3.71 | N/A
C1 | Square | 150.9 | 5 | 1050 | 0 | 0.47 | 435.7 | 564.3 | 0 | 1115.2 | 0 | 204.8 | 30.2 | 7 | 37.4 | 406.5 | 0.8 | 70.8 | 2.98 | 0.358
C2 | Square | 150.9 | 5 | 1050 | 30 | 0.47 | 435.7 | 564.3 | 0 | 780.6 | 334.6 | 204.8 | 30.2 | 7 | 40.6 | 406.5 | 0.8 | 69.6 | 3.04 | 0.358
C3 | Square | 150.9 | 5 | 1050 | 70 | 0.47 | 435.7 | 564.3 | 0 | 334.6 | 780.6 | 204.8 | 30.2 | 7 | 43 | 406.5 | 0.8 | 73.4 | 2.8 | 0.324
C4 | Square | 150.9 | 5 | 1050 | 100 | 0.47 | 435.7 | 564.3 | 0 | 0 | 1115.2 | 204.8 | 30.2 | 7 | 40.1 | 406.5 | 0.8 | 73.9 | 2.98 | 0.323
C5 | Square | 150.9 | 5 | 1050 | 100 | 0.47 | 435.7 | 564.3 | 0 | 0 | 1115.2 | 204.8 | 30.2 | 7 | 40.1 | 406.5 | 0.7 | 71.4 | 3.07 | 0.338
C6 | Square | 150.9 | 5 | 1050 | 100 | 0.47 | 435.7 | 564.3 | 0 | 0 | 1115.2 | 204.8 | 30.2 | 7 | 40.1 | 406.5 | 0.6 | 67 | 3.08 | 0.36