## Sheet1
| Section | D(or B) | t | 2L [mm] | r [%] | w/c | Cement [kg/m3] | Sand [kg/m3] | RFA [kg/m3] | NCA [kg/m3] | RCA [kg/m3] | Water [kg/m3] | D/t | L/D | fcu [MPa] | fy [MPa] | n | Pu [kN] | μ | ξ
0 | Square | 150 | 2.94 | 1050 | 30 | 0.5 | 414 | 630 | 0 | 585 | 585 | 207 | 51 | 5 | 52.2 | 344.4 | 0.43 | 66.6 | 3.32 | 0.4197407
1 | Square | 150 | 2.94 | 1500 | 50 | 0.5 | 414 | 630 | 0 | 585 | 585 | 207 | 51 | 5 | 52.2 | 344.4 | 0.25 | 62.3 | 6.01 | 0.4197407
2 | Circular | 220 | 4 | 1280 | 100 | 0.45 | 414 | 710 | 0 | 0 | 780.6 | 185 | 55 | 5.82 | 29 | 366 | 0.8 | 68.8 | 4.61 | 0.378
3 | Circular | 200 | 8 | 1120 | 30 | 0.43 | 406 | 730 | 0 | 780.6 | 535.0089 | 182 | 25 | 5.6 | 44.8 | 328 | 0.2 | 159.2 | 7.41 | 0.506
4 | Square | 150 | 2.94 | 1500 | 50 | 0.5 | 414 | 630 | 0 | 585 | 585 | 207 | 51 | 5 | 52.2 | 344.4 | 0.25 | 62.3 | 5.94 | 0.4197407
5 | Circular | 200 | 6 | 1120 | 50 | 0.46 | 414 | 720 | 0 | 609.9511 | 535.0089 | 182 | 33.3 | 5.6 | 44.8 | 321 | 0.4 | 149.6 | 9.57 | 0.483
6 | Square | 150.9 | 5 | 1050 | 70 | 0.47 | 435.7 | 564.3 | 0 | 0 | 1115.2 | 204.8 | 30.2 | 7 | 43 | 406.5 | 0.8 | 73.4 | 2.98 | 0.305
7 | Circular | 165 | 2.57 | 1500 | 0 | 0.5 | 414 | 630 | 0 | 1170 | 0 | 207 | 64.2 | 4.55 | 60.4 | 343.1 | 0.05 | 47 | 8.96 | 0.4197407
8 | Circular | 166.2 | 4.6 | 1050 | 100 | 0.47 | 435.7 | 564.3 | 0 | 0 | 1115.2 | 204.8 | 36.1 | 6.32 | 37.4 | 366.8 | 0.8 | 46 | 3.17 | 0.378
9 | Circular | 165 | 2.57 | 1500 | 0 | 0.5 | 414 | 630 | 0 | 1170 | 0 | 207 | 64.2 | 4.55 | 60.4 | 343.1 | 0.25 | 47 | 6.37 | 0.4197407
10 | Circular | 165 | 2.57 | 1500 | 0 | 0.5 | 414 | 630 | 0 | 1170 | 0 | 207 | 64.2 | 4.55 | 60.4 | 343.1 | 0.05 | 54.5 | 8.67 | 0.4197407
11 | Circular | 200 | 6 | 1120 | 50 | 0.43 | 406 | 730 | 0 | 609.9511 | 535.0089 | 182 | 33.3 | 5.6 | 44.8 | 382 | 0.4 | 159.2 | 4.85 | 0.402
12 | Square | 150.9 | 5 | 1050 | 100 | 0.47 | 435.7 | 564.3 | 0 | 0 | 1115.2 | 204.8 | 30.2 | 7 | 40.1 | 406.5 | 0.8 | 73.9 | 3.32 | 0.402
13 | Square | 150 | 2.94 | 1050 | 0 | 0.5 | 415 | 630 | 0 | 1170 | 0 | 207 | 51 | 5 | 60.4 | 344.4 | 0.25 | 64.9 | 3.32 | 0.4197407
14 | Circular | 166.2 | 4.6 | 1050 | 100 | 0.47 | 435.7 | 564.3 | 0 | 334.6 | 784 | 204.8 | 36.1 | 6.32 | 43 | 416 | 0.8 | 54.5 | 3.58 | 0.378
15 | Circular | 166.2 | 4.6 | 1050 | 0 | 0.47 | 435.7 | 564.3 | 0 | 1170 | 0 | 204.8 | 36.1 | 6.32 | 40.1 | 416 | 0.8 | 55 | 4.24 | 0.338
16 | Square | 150 | 2.94 | 1500 | 30 | 0.5 | 414 | 630 | 0 | 585 | 585 | 207 | 51 | 5 | 52.2 | 344.4 | 0.43 | 63.8 | 3.29 | 0.4197407
17 | Circular | 220 | 4 | 1280 | 0 | 0.49 | 400 | 720 | 0 | 1115.2 | 0 | 185 | 55 | 5.82 | 29 | 366 | 0.83 | 65 | 6.42 | 0.4197407
18 | Circular | 200 | 8 | 1120 | 0 | 0.45 | 406 | 730 | 0 | 609.9511 | 535.0089 | 182 | 25 | 5.6 | 44.8 | 328 | 0.2 | 133.8 | 9.57 | 0.465
19 | Square | 150 | 2.94 | 1500 | 0 | 0.5 | 414 | 630 | 0 | 878 | 292 | 207 | 51 | 5 | 59.2 | 344.4 | 0.05 | 53.5 | 7.96 | 0.4197407
20 | Circular | 165 | 2.57 | 1500 | 50 | 0.5 | 414 | 630 | 0 | 585 | 585 | 207 | 64.2 | 4.55 | 52.2 | 343.1 | 0.25 | 49.7 | 8.67 | 0.4197407
21 | Square | 150.9 | 5 | 1050 | 100 | 0.47 | 435.7 | 564.3 | 0 | 0 | 1115.2 | 204.8 | 30.2 | 7 | 40.1 | 406.5 | 0.7 | 71.4 | 3.07 | 0.402
22 | Circular | 166.2 | 4.6 | 1050 | 100 | 0.47 | 435.7 | 564.3 | 0 | 0 | 1115.2 | 204.8 | 36.1 | 6.32 | 40.1 | 366.8 | 0.7 | 42.1 | 3.08 | 0.338
23 | Circular | 220 | 4 | 1280 | 30 | 0.45 | 406 | 730 | 0 | 585 | 585 | 182 | 55 | 5.82 | 27 | 366 | 0.85 | 67.6 | 8.89 | 0.4197407
24 | Square | 150 | 2.94 | 1500 | 50 | 0.5 | 414 | 630 | 0 | 585 | 585 | 207 | 51 | 5 | 52.2 | 344.4 | 0.05 | 53.1 | 6.46 | 0.4197407
25 | Circular | 166.2 | 4.6 | 1050 | 50 | 0.47 | 435.7 | 564.3 | 0 | 780.6 | 292 | 204.8 | 36.1 | 6.32 | 43 | 416 | 0.85 | 78.2 | 4.24 | 0.406
26 | Square | 150.9 | 5 | 1050 | 0 | 0.47 | 435.7 | 564.3 | 0 | 1170 | 0 | 204.8 | 30.2 | 7 | 37.4 | 406.5 | 0.8 | 73.9 | 3.07 | 0.358
27 | Circular | 165 | 2.57 | 1500 | 25 | 0.5 | 414 | 630 | 0 | 878 | 292 | 207 | 64.2 | 4.55 | 59.2 | 343.1 | 0.25 | 51.5 | 6.37 | 0.46
28 | Square | 150 | 2.94 | 1050 | 30 | 0.5 | 414 | 630 | 0 | 585 | 560 | 207 | 51 | 5 | 52.2 | 344.4 | 0.48 | 63.8 | 3.29 | 0.4197407
29 | Circular | 165 | 2.57 | 1500 | 50 | 0.5 | 414 | 630 | 0 | 585 | 585 | 207 | 64.2 | 4.55 | 52.2 | 343.1 | 0.05 | 42.1 | 9.36 | 0.4197407
30 | Circular | 166.2 | 4.6 | 1050 | 100 | 0.47 | 435.7 | 564.3 | 0 | 0 | 780.6 | 204.8 | 36.1 | 6.32 | 43 | 416 | 0.8 | 54.5 | 5.75 | 0.356
31 | Square | 150 | 2.94 | 1500 | 25 | 0.5 | 414 | 630 | 0 | 878 | 292 | 207 | 51 | 5 | 59.2 | 344.4 | 0.05 | 59.6 | 5.94 | 0.4197407
32 | Circular | 220 | 4 | 1280 | 30 | 0.45 | 406 | 730 | 0 | 780.6 | 334.6 | 185 | 55 | 5.82 | 27 | 366 | 0.8 | 65 | 4.88 | 0.4197407
33 | Square | 150 | 2.94 | 1500 | 0 | 0.5 | 414 | 630 | 0 | 1115.2 | 0 | 207 | 51 | 5 | 60.4 | 344.4 | 0.43 | 59.6 | 5.47 | 0.4197407
34 | Circular | 220 | 4 | 1280 | 100 | 0.43 | 414 | 720 | 0 | 0 | 1115.2 | 182 | 55 | 5.82 | 25 | 366 | 0.72 | 67.6 | 4.78 | 0.4197407
35 | Circular | 165 | 2.57 | 1500 | 25 | 0.5 | 414 | 630 | 0 | 878 | 292 | 207 | 64.2 | 4.55 | 59.2 | 343.1 | 0.25 | 53.1 | 6.89 | 0.4197407
36 | Circular | 200 | 6 | 1120 | 50 | 0.49 | 400 | 700 | 0 | 609.9511 | 535.0089 | 182 | 33.3 | 5.6 | 44.8 | 343.1 | 0.05 | 139.7 | 14.23 | 0.406
37 | Circular | 166.2 | 4.6 | 1050 | 100 | 0.47 | 435.7 | 564.3 | 0 | 0 | 780.6 | 204.8 | 36.1 | 6.32 | 40.6 | 416 | 0.8 | 52.9 | 3.58 | 0.4197407
38 | Square | 150.9 | 5 | 1050 | 30 | 0.47 | 435.7 | 564.3 | 0 | 609.9511 | 336 | 204.8 | 30.2 | 7 | 40.1 | 406.5 | 0.8 | 71.4 | 3.07 | 0.324
39 | Circular | 220 | 4 | 1280 | 0 | 0.45 | 406 | 720 | 0 | 1170 | 0 | 182 | 55 | 5.82 | 25 | 366 | 0.8 | 69.1 | 4.85 | 0.4197407
40 | Circular | 200 | 8 | 1120 | 0 | 0.45 | 414 | 730 | 0 | 609.9511 | 535.0089 | 182 | 25 | 5.6 | 44.8 | 328 | 0.4 | 159.2 | 6.06 | 0.501
41 | Circular | 165 | 2.57 | 1500 | 50 | 0.5 | 414 | 630 | 0 | 585 | 585 | 207 | 64.2 | 4.55 | 52.2 | 343.1 | 0.25 | 39.1 | 9.41 | 0.4197407
42 | Circular | 166.2 | 4.6 | 1050 | 100 | 0.47 | 435.7 | 564.3 | 0 | 0 | 1115.2 | 204.8 | 36.1 | 6.32 | 40.1 | 416 | 0.6 | 39.8 | 3.04 | 0.36
43 | Square | 150 | 2.94 | 1500 | 50 | 0.5 | 414 | 630 | 0 | 560 | 585 | 207 | 51 | 5 | 52.2 | 344.4 | 0.05 | 61.4 | 5.28 | 0.4197407
44 | Square | 150 | 2.94 | 1500 | 50 | 0.5 | 414 | 630 | 0 | 585 | 585 | 207 | 51 | 5 | 52.2 | 344.4 | 0.05 | 52.7 | 7.96 | 0.4197407
45 | Circular | 166.2 | 4.6 | 1050 | 100 | 0.47 | 435.7 | 564.3 | 0 | 0 | 1115.2 | 204.8 | 36.1 | 6.32 | 40.6 | 366.8 | 0.8 | 46 | 3.19 | 0.433
46 | Square | 150 | 2.94 | 1500 | 25 | 0.5 | 414 | 630 | 0 | 878 | 292 | 207 | 51 | 5 | 59.2 | 344.4 | 0.25 | 59.7 | 6.01 | 0.4197407
47 | Circular | 220 | 4 | 1280 | 0 | 0.46 | 406 | 700 | 0 | 1120 | 0 | 185 | 55 | 5.82 | 29 | 366 | 0.85 | 67.6 | 7.03 | 0.4197407
48 | Square | 150 | 2.94 | 1500 | 0 | 0.5 | 414 | 630 | 0 | 1170 | 0 | 207 | 51 | 5 | 60.4 | 344.4 | 0.25 | 52.7 | 7.96 | 0.4197407
49 | Circular | 165 | 2.57 | 1500 | 50 | 0.5 | 414 | 630 | 0 | 585 | 585 | 207 | 64.2 | 4.55 | 52.2 | 343.1 | 0.25 | 50.4 | 7.49 | 0.4197407
50 | Circular | 200 | 8 | 1120 | 50 | 0.45 | 406 | 730 | 0 | 609.9511 | 535.0089 | 182 | 25 | 5.6 | 44.8 | 328 | 0.4 | 139.7 | 9.13 | 0.465
51 | Circular | 200 | 8 | 1120 | 50 | 0.45 | 406 | 730 | 0 | 609.9511 | 535.0089 | 182 | 25 | 5.6 | 44.8 | 328 | 0.4 | 183.3 | 9.84 | 0.477
52 | Circular | 200 | 6 | 1120 | 50 | 0.45 | 406 | 720 | 0 | 609.9511 | 535.0089 | 182 | 33.3 | 5.6 | 44.8 | 321 | 0.25 | 133.8 | 9.84 | 0.4197407
53 | Square | 150 | 2.94 | 1500 | 25 | 0.5 | 414 | 630 | 0 | 878 | 292 | 207 | 51 | 5 | 59.2 | 344.4 | 0.05 | 54.9 | 7.49 | 0.4197407
54 | Circular | 220 | 4 | 1280 | 0 | 0.46 | 406 | 710 | 0 | 1170 | 0 | 185 | 55 | 5.82 | 25 | 366 | 0.85 | 65 | 4.87 | 0.4197407
55 | Square | 150.9 | 5 | 1050 | 100 | 0.47 | 435.7 | 564.3 | 0 | 0 | 1115.2 | 204.8 | 30.2 | 7 | 40.6 | 406.5 | 0.7 | 73.4 | 3.08 | 0.36
56 | Square | 150 | 2.94 | 1500 | 50 | 0.5 | 414 | 630 | 0 | 585 | 585 | 207 | 51 | 5 | 52.2 | 344.4 | 0.25 | 59.6 | 5.94 | 0.4197407
57 | Circular | 200 | 6 | 1120 | 50 | 0.45 | 414 | 720 | 0 | 609.9511 | 535.0089 | 182 | 33.3 | 5.6 | 44.8 | 321 | 0.4 | 149.6 | 9.84 | 0.533
58 | Square | 150.9 | 5 | 1050 | 100 | 0.47 | 435.7 | 564.3 | 0 | 0 | 1115.2 | 204.8 | 30.2 | 7 | 40.1 | 406.5 | 0.6 | 69.6 | 2.98 | 0.338
59 | Square | 150.9 | 5 | 1050 | 100 | 0.47 | 435.7 | 564.3 | 0 | 0 | 1115.2 | 204.8 | 30.2 | 7 | 37.4 | 406.5 | 0.5 | 73.9 | 3.32 | 0.338
60 | Square | 150.9 | 5 | 1050 | 70 | 0.47 | 435.7 | 564.3 | 0 | 0 | 1115.2 | 204.8 | 30.2 | 7 | 40.1 | 406.5 | 0.5 | 70.8 | 2.98 | 0.324
61 | Circular | 165 | 2.57 | 1500 | 50 | 0.5 | 414 | 630 | 0 | 585 | 585 | 207 | 64.2 | 4.55 | 52.2 | 343.1 | 0.05 | 46 | 4.55 | 0.46
62 | Circular | 165 | 2.57 | 1500 | 0 | 0.5 | 414 | 630 | 0 | 1115.2 | 0 | 207 | 64.2 | 4.55 | 60.4 | 343.1 | 0.25 | 47 | 4.55 | 0.4197407
63 | Square | 150.9 | 5 | 1050 | 100 | 0.47 | 435.7 | 564.3 | 0 | 0 | 1115.2 | 204.8 | 30.2 | 7 | 40.1 | 406.5 | 0.5 | 73.9 | 3.08 | 0.36
64 | Square | 150.9 | 5 | 1050 | 100 | 0.47 | 435.7 | 564.3 | 0 | 0 | 1115.2 | 204.8 | 30.2 | 7 | 40.6 | 406.5 | 0.7 | 69.6 | 3.17 | 0.335
65 | Square | 150 | 2.94 | 1500 | 0 | 0.5 | 414 | 630 | 0 | 878 | 292 | 207 | 51 | 5 | 59.2 | 344.4 | 0.05 | 53.5 | 8.96 | 0.4197407
66 | Square | 150.9 | 5 | 1050 | 70 | 0.47 | 435.7 | 564.3 | 0 | 0 | 1115.2 | 204.8 | 30.2 | 7 | 40.1 | 406.5 | 0.8 | 67 | 2.98 | 0.323
67 | Square | 150 | 2.94 | 1500 | 0 | 0.5 | 414 | 630 | 0 | 1170 | 0 | 207 | 51 | 5 | 60.4 | 344.4 | 0.2 | 54.9 | 8.67 | 0.4197407
68 | Circular | 166.2 | 4.6 | 1050 | 100 | 0.47 | 435.7 | 564.3 | 0 | 0 | 1115.2 | 204.8 | 36.1 | 6.32 | 43 | 366.8 | 0.7 | 50.4 | 3.04 | 0.338
69 | Square | 150 | 2.94 | 1500 | 0 | 0.5 | 414 | 630 | 0 | 878 | 292 | 207 | 51 | 5 | 59.2 | 344.4 | 0.05 | 53.1 | 7.96 | 0.4197407
70 | Square | 150.9 | 5 | 1050 | 30 | 0.47 | 435.7 | 564.3 | 0 | 609.9511 | 292 | 204.8 | 30.2 | 7 | 40.1 | 406.5 | 0.85 | 71.4 | 3.07 | 0.358
71 | Square | 150.9 | 5 | 1050 | 50 | 0.47 | 435.7 | 564.3 | 0 | 784 | 292 | 204.8 | 30.2 | 7 | 37.4 | 406.5 | 0.8 | 73.4 | 3.04 | 0.324
72 | Square | 150 | 2.94 | 1500 | 30 | 0.5 | 414 | 630 | 0 | 585 | 585 | 207 | 51 | 5 | 52.2 | 344.4 | 0.48 | 64.9 | 3.71 | 0.4197407
73 | Circular | 200 | 6 | 1120 | 50 | 0.45 | 406 | 700 | 0 | 609.9511 | 535.0089 | 182 | 33.3 | 5.6 | 44.8 | 321 | 0.25 | 117.5 | 9.57 | 0.406
74 | Square | 150 | 2.94 | 1500 | 0 | 0.5 | 414 | 630 | 0 | 1170 | 0 | 207 | 51 | 5 | 60.4 | 344.4 | 0.43 | 61.4 | 4.87 | 0.4197407
75 | Circular | 165 | 2.57 | 1500 | 0 | 0.5 | 414 | 630 | 0 | 1170 | 0 | 207 | 64.2 | 4.55 | 60.4 | 343.1 | 0.25 | 54.5 | 6.37 | 0.4197407
76 | Circular | 165 | 2.57 | 1500 | 50 | 0.5 | 414 | 630 | 0 | 585 | 585 | 207 | 64.2 | 4.55 | 52.2 | 321 | 0.25 | 46 | 6.37 | 0.4197407
77 | Circular | 220 | 4 | 1280 | 50 | 0.46 | 406 | 720 | 0 | 585 | 585 | 185 | 55 | 5.82 | 25 | 366 | 0.85 | 69.1 | 6.42 | 0.406
78 | Square | 150 | 2.94 | 1500 | 0 | 0.5 | 414 | 630 | 0 | 878 | 292 | 207 | 51 | 5 | 59.2 | 344.4 | 0.05 | 53.5 | 9.41 | 0.4197407
79 | Circular | 165 | 2.57 | 1500 | 25 | 0.5 | 414 | 630 | 0 | 878 | 292 | 207 | 64.2 | 4.55 | 59.2 | 343.1 | 0.48 | 53.1 | 4.55 | 0.4197407
80 | Circular | 166.2 | 4.6 | 1050 | 0 | 0.47 | 435.7 | 564.3 | 0 | 1170 | 0 | 204.8 | 36.1 | 6.32 | 37.4 | 416 | 0.8 | 55 | 3.18 | 0.338
81 | Circular | 165 | 2.57 | 1500 | 0 | 0.5 | 414 | 630 | 0 | 1115.2 | 0 | 207 | 64.2 | 4.55 | 60.4 | 343.1 | 0.43 | 46.4 | 4.61 | 0.4197407
82 | Circular | 165 | 2.57 | 1500 | 25 | 0.5 | 414 | 630 | 0 | 878 | 292 | 207 | 64.2 | 4.55 | 59.2 | 343.1 | 0.43 | 54.5 | 4.78 | 0.4197407
83 | Circular | 200 | 8 | 1120 | 50 | 0.43 | 414 | 730 | 0 | 609.9511 | 535.0089 | 182 | 25 | 5.6 | 44.8 | 328 | 0.6 | 143.4 | 14.23 | 0.483
84 | Circular | 200 | 6 | 1120 | 50 | 0.45 | 406 | 730 | 0 | 609.9511 | 535.0089 | 182 | 33.3 | 5.6 | 44.8 | 321 | 0.4 | 149.6 | 9.37 | 0.465
85 | Square | 150 | 2.94 | 1500 | 50 | 0.5 | 414 | 630 | 0 | 585 | 585 | 207 | 51 | 5 | 52.2 | 344.4 | 0.05 | 53.1 | 9.36 | 0.4197407
86 | Square | 150.9 | 5 | 1050 | 100 | 0.47 | 435.7 | 564.3 | 0 | 0 | 1115.2 | 204.8 | 30.2 | 7 | 40.1 | 406.5 | 0.5 | 73.9 | 2.98 | 0.335
87 | Circular | 165 | 2.57 | 1500 | 25 | 0.5 | 414 | 630 | 0 | 878 | 292 | 207 | 64.2 | 4.55 | 59.2 | 321 | 0.25 | 53.1 | 6.89 | 0.4197407
88 | Square | 150 | 2.94 | 1500 | 25 | 0.5 | 414 | 630 | 0 | 878 | 292 | 207 | 51 | 5 | 59.2 | 344.4 | 0.25 | 62.3 | 4.87 | 0.4197407
89 | Square | 150 | 2.94 | 1500 | 0 | 0.5 | 430 | 630 | 0 | 1170 | 0 | 207 | 51 | 5 | 60.4 | 344.4 | 0.43 | 64.9 | 3.49 | 0.4197407
90 | Circular | 165 | 2.57 | 1500 | 50 | 0.5 | 414 | 630 | 0 | 585 | 585 | 207 | 64.2 | 4.55 | 52.2 | 343.1 | 0.48 | 42.1 | 7.41 | 0.4197407
91 | Circular | 165 | 2.57 | 1500 | 0 | 0.5 | 414 | 630 | 0 | 1170 | 0 | 207 | 64.2 | 4.55 | 60.4 | 343.1 | 0.43 | 53.6 | 4.61 | 0.4197407
92 | Square | 150 | 2.94 | 1500 | 25 | 0.5 | 430 | 630 | 0 | 878 | 292 | 207 | 51 | 5 | 59.2 | 344.4 | 0.43 | 64.9 | 3.32 | 0.4197407
93 | Circular | 220 | 4 | 1280 | 50 | 0.46 | 400 | 710 | 0 | 585 | 585 | 185 | 55 | 5.82 | 25 | 366 | 0.8 | 65.2 | 6.42 | 0.4197407
94 | Circular | 166.2 | 4.6 | 1050 | 100 | 0.47 | 435.7 | 564.3 | 0 | 0 | 780.6 | 204.8 | 36.1 | 6.32 | 40.1 | 416 | 0.8 | 63.6 | 4.24 | 0.433
95 | Circular | 165 | 2.57 | 1500 | 25 | 0.5 | 414 | 630 | 0 | 878 | 292 | 207 | 64.2 | 4.55 | 59.2 | 343.1 | 0.05 | 53.1 | 8.96 | 0.4197407
96 | Circular | 220 | 4 | 1280 | 100 | 0.45 | 415 | 720 | 0 | 336 | 780.6 | 185 | 55 | 5.82 | 29 | 366 | 0.8 | 68.8 | 4.55 | 0.4197407
97 | Square | 150 | 2.94 | 1500 | 0 | 0.5 | 414 | 630 | 0 | 1120 | 0 | 207 | 51 | 5 | 60.4 | 344.4 | 0.25 | 53.5 | 9.41 | 0.4197407
98 | Circular | 166.2 | 4.6 | 1050 | 100 | 0.47 | 435.7 | 564.3 | 0 | 0 | 1115.2 | 204.8 | 36.1 | 6.32 | 43 | 366.8 | 0.5 | 39.8 | 3.32 | 0.338
99 | Circular | 200 | 6 | 1120 | 50 | 0.45 | 406 | 730 | 0 | 609.9511 | 535.0089 | 182 | 33.3 | 5.6 | 44.8 | 382 | 0.4 | 117.5 | 14.23 | 0.533