## Sheet1
| Section | D(or B) | t | 2L [mm] | r [%] | w/c | Cement [kg/m3] | Sand [kg/m3] | RFA [kg/m3] | NCA [kg/m3] | RCA [kg/m3] | Water [kg/m3] | D/t | L/D | fcu [MPa] | fy [MPa] | n | Pu [kN] | μ | ξ
0 | Circular | 153.8505 | 2.94005 | 1157 | 69 | 0.4824497 | 414.5955 | 667.7476 | 0 | 187.788 | 12.85356 | 207 | 50.89924 | 5.125177 | 47.66745 | 368.5866 | 0.8024014 | 83.7943 | 5.511099 | 0.4399075
1 | Square | 150.002 | 2.940137 | 1500 | 55 | 0.4956878 | 424.482 | 638.1739 | 0 | 316.473 | 43.78353 | 207 | 50.81829 | 5.019199 | 50.51581 | 418.1964 | 0.6206935 | 58.77173 | 6.05712 | 0.4278579
2 | Circular | 183.1372 | 2.940069 | 1119 | 82 | 0.4593573 | 415.069 | 754.1328 | 0 | 40.07273 | 14.95731 | 206.9994 | 34.53253 | 5.230327 | 57.3159 | 322.7681 | 0.3495306 | 92.06322 | 5.554337 | 0.3834003
3 | Circular | 204.6716 | 2.940065 | 1049 | 100 | 0.455925 | 433.3389 | 671.4882 | 0 | 0.01615201 | 1237.574 | 206.9962 | 59.24607 | 5.340585 | 45.72481 | 327.3028 | 0.2872835 | 43.57717 | 7.234924 | 0.4364115
4 | Circular | 199.9698 | 2.993687 | 1044 | 87 | 0.4521053 | 421.529 | 691.1596 | 0 | 1.444526 | 11.3122 | 181.8025 | 58.07344 | 5.77316 | 47.38509 | 330.6136 | 0.8377781 | 40.30135 | 4.253477 | 0.3523652
5 | Circular | 208.5794 | 2.94009 | 1068 | 50 | 0.4656217 | 408.7506 | 731.9705 | 0 | 337.1443 | 23.37788 | 206.8901 | 61.52758 | 5.298913 | 52.25538 | 324.0784 | 0.8215819 | 86.27425 | 7.781434 | 0.4233249
6 | Circular | 184.7833 | 3.315923 | 1121 | 47 | 0.4487373 | 408.1962 | 775.7384 | 0 | 284.9789 | 307.1007 | 181.5014 | 39.3936 | 5.408291 | 46.70653 | 326.5044 | 0.5272677 | 69.6126 | 9.501489 | 0.5266282
7 | Circular | 150.001 | 2.94 | 1500 | 27 | 0.49979 | 421.7473 | 631.0051 | 0 | 311.5301 | 1.429031 | 207 | 59.68561 | 5.00007 | 60.36491 | 355.0426 | 0.4220813 | 51.19024 | 4.61866 | 0.4104422
8 | Circular | 194.0164 | 3.497372 | 1044 | 98 | 0.4382729 | 426.682 | 767.9067 | 0 | 0.7625117 | 1035.326 | 181.4841 | 36.48805 | 5.93676 | 32.96263 | 323.2892 | 0.5244774 | 67.80232 | 3.48242 | 0.423203
9 | Circular | 157.0901 | 2.940064 | 1489 | 72 | 0.4828327 | 415.4175 | 691.0589 | 0 | 15.58161 | 4.599478 | 207 | 58.79143 | 5.082985 | 58.69623 | 321.5189 | 0.700725 | 65.39164 | 5.877306 | 0.4349647
10 | Circular | 207.6145 | 8.124119 | 1044 | 58 | 0.4282245 | 403.7213 | 786.1892 | 0 | 98.44462 | 106.406 | 181.484 | 30.93371 | 6.817479 | 43.71684 | 321.1887 | 0.8324534 | 230.905 | 6.528064 | 0.5007915
11 | Circular | 180.7594 | 2.963803 | 1044 | 100 | 0.4529677 | 453.782 | 633.4743 | 0 | 8.789796e-11 | 467.3394 | 206.995 | 52.42761 | 5.644155 | 56.34643 | 418.6118 | 0.3139011 | 39.10254 | 4.38958 | 0.3933643
12 | Circular | 220.4244 | 2.941615 | 1045 | 41 | 0.4410933 | 414.1573 | 760.0722 | 0 | 242.1211 | 14.69905 | 181.484 | 38.64676 | 6.075872 | 50.19331 | 323.8189 | 0.7186479 | 156.0338 | 5.027572 | 0.393926
13 | Circular | 153.2118 | 2.94 | 1500 | 45 | 0.4969181 | 403.0435 | 671.702 | 0 | 127.6867 | 4.872541 | 207 | 60.52307 | 5.008774 | 57.67419 | 330.7387 | 0.4120636 | 47.6943 | 3.536328 | 0.3854568
14 | Circular | 194.3653 | 2.94 | 1475 | 48 | 0.4852169 | 404.9612 | 698.6221 | 0 | 661.9938 | 142.9278 | 207 | 63.52015 | 5.048348 | 45.38694 | 322.8468 | 0.5990622 | 42.55607 | 6.536614 | 0.4513253
15 | Circular | 185.5559 | 2.953035 | 1056 | 51 | 0.4519517 | 413.1383 | 744.5106 | 0 | 238.1405 | 9.617508 | 190.6071 | 38.01243 | 5.416711 | 52.3267 | 333.5197 | 0.5938911 | 192.153 | 5.191969 | 0.5020839
16 | Circular | 215.23 | 3.788025 | 1044 | 100 | 0.4307553 | 429.8512 | 726.5001 | 0 | 0.01398802 | 207.8245 | 181.484 | 39.41723 | 6.782014 | 26.21915 | 388.9402 | 0.782008 | 55.76365 | 5.070404 | 0.3930024
17 | Circular | 176.1989 | 3.225494 | 1044 | 99 | 0.4421972 | 443.9947 | 656.6167 | 0 | 0.03586673 | 536.7425 | 182.4082 | 37.94634 | 5.9452 | 48.04428 | 415.6674 | 0.5361301 | 42.05368 | 3.542929 | 0.3990288
18 | Circular | 195.9574 | 2.940029 | 1356 | 73 | 0.4664649 | 403.0206 | 765.3277 | 0 | 60.41885 | 176.7704 | 206.9997 | 55.65103 | 5.083371 | 57.74168 | 321.2419 | 0.5001624 | 153.6604 | 10.04704 | 0.5438416
19 | Circular | 187.8568 | 3.216568 | 1045 | 34 | 0.4502483 | 399.6116 | 778.0773 | 0 | 483.3347 | 71.40642 | 181.4844 | 38.54639 | 5.678737 | 41.62696 | 321.0865 | 0.8471086 | 47.8117 | 3.23489 | 0.3649459
20 | Circular | 152.6351 | 2.940613 | 1478 | 49 | 0.4799203 | 431.7423 | 664.8446 | 0 | 113.0204 | 2.866398 | 207 | 50.62401 | 5.118212 | 51.82593 | 321.7851 | 0.174782 | 44.89921 | 6.333067 | 0.3661297
21 | Circular | 150.172 | 2.944049 | 1442 | 45 | 0.4924692 | 382.8643 | 756.7657 | 0 | 489.8533 | 823.9406 | 207 | 49.28575 | 5.007228 | 40.32771 | 321.4437 | 0.5884374 | 45.09888 | 11.85765 | 0.5376957
22 | Circular | 151.8919 | 3.231183 | 1044 | 65 | 0.4636104 | 425.8866 | 660.9579 | 0 | 47.50563 | 64.1674 | 206.9942 | 32.28511 | 5.494234 | 48.42052 | 405.0033 | 0.7843578 | 75.70159 | 3.261886 | 0.4220982
23 | Circular | 214.4809 | 5.586879 | 1044 | 89 | 0.4275031 | 424.06 | 778.9034 | 0 | 2.179232 | 77.59665 | 181.484 | 30.26556 | 6.694681 | 55.53513 | 358.2135 | 0.3334725 | 260.6575 | 10.17536 | 0.5460374
24 | Circular | 174.5705 | 2.940125 | 1321 | 74 | 0.4680342 | 431.5664 | 666.6274 | 0 | 4.227022 | 21.86571 | 207 | 33.80304 | 5.226956 | 59.20237 | 352.6421 | 0.1447568 | 44.03699 | 5.272209 | 0.3855614
25 | Circular | 211.6718 | 6.202756 | 1044 | 52 | 0.4308788 | 406.5065 | 780.845 | 0 | 173.1992 | 20.71667 | 181.484 | 40.88983 | 6.66656 | 43.06401 | 321.8799 | 0.8497836 | 55.31381 | 3.527948 | 0.457005
26 | Circular | 170.9267 | 3.592422 | 1044 | 83 | 0.4440648 | 422.2558 | 741.4564 | 0 | 21.3842 | 252.0201 | 181.4889 | 32.86728 | 5.760494 | 49.95822 | 371.8774 | 0.1209822 | 126.3403 | 5.430212 | 0.4724752
27 | Circular | 150.9534 | 2.94 | 1500 | 28 | 0.4998177 | 398.36 | 665.0106 | 0 | 577.8297 | 23.52539 | 207 | 63.85213 | 5.000008 | 60.279 | 326.7012 | 0.4137939 | 46.90818 | 8.839838 | 0.4347823
28 | Circular | 150.002 | 2.94 | 1500 | 56 | 0.4995374 | 392.5427 | 667.9551 | 0 | 516.2393 | 144.2531 | 207 | 60.62246 | 5.000015 | 57.82559 | 321.0121 | 0.5214655 | 125.9294 | 6.320788 | 0.5015752
29 | Circular | 190.035 | 4.043447 | 1044 | 93 | 0.4402239 | 422.7474 | 723.0959 | 0 | 1.051678 | 235.6997 | 181.484 | 38.64078 | 6.182737 | 41.16524 | 341.6644 | 0.7004674 | 68.63579 | 5.643836 | 0.4122368
30 | Circular | 150.4411 | 2.940057 | 1435 | 91 | 0.4858124 | 422.4213 | 637.2752 | 0 | 20.42781 | 356.4936 | 207 | 39.86922 | 5.078666 | 35.13077 | 322.5774 | 0.07065325 | 39.70326 | 5.976859 | 0.39008
31 | Square | 150 | 2.94 | 1500 | 16 | 0.4994712 | 418.9788 | 635.8161 | 0 | 752.1795 | 0.008560411 | 207 | 61.84244 | 5.000361 | 59.7272 | 344.3024 | 0.08396679 | 52.81424 | 3.874612 | 0.3920854
32 | Circular | 151.017 | 2.94 | 1500 | 30 | 0.4981077 | 409.6201 | 652.6326 | 0 | 357.63 | 0.3769343 | 207 | 60.62599 | 5.001004 | 60.19651 | 329.0666 | 0.752365 | 53.71392 | 4.593846 | 0.4452037
33 | Circular | 151.8425 | 3.617066 | 1044 | 93 | 0.454935 | 440.4111 | 631.7649 | 0 | 3.102279 | 75.15995 | 205.9684 | 32.94041 | 6.181415 | 50.66603 | 415.7563 | 0.8353647 | 39.15165 | 2.806922 | 0.2983835
34 | Circular | 184.8829 | 5.150255 | 1044 | 74 | 0.4388415 | 413.7809 | 766.2416 | 0 | 41.89837 | 363.5789 | 181.484 | 31.79729 | 6.315051 | 19.6042 | 356.3121 | 0.7768276 | 91.50819 | 7.117365 | 0.4214779
35 | Circular | 156.4842 | 2.942431 | 1184 | 31 | 0.4735711 | 408.42 | 724.4888 | 0 | 477.2757 | 1.621126 | 207 | 37.91347 | 5.128112 | 54.50825 | 388.8883 | 0.6765008 | 98.76876 | 6.959684 | 0.4919098
36 | Circular | 207.2076 | 3.104234 | 1044 | 100 | 0.4395518 | 435.902 | 662.7911 | 0 | 4.917762e-06 | 1214.909 | 181.4842 | 34.8703 | 6.344681 | 23.21054 | 366.8064 | 0.8006852 | 47.79289 | 3.529224 | 0.3454955
37 | Circular | 159.6518 | 2.94816 | 1053 | 67 | 0.467182 | 419.5877 | 698.796 | 0 | 90.82921 | 80.68476 | 207 | 46.30912 | 5.233961 | 55.11213 | 353.6356 | 0.4972166 | 44.08168 | 3.799522 | 0.4264478
38 | Circular | 184.1581 | 3.094942 | 1052 | 52 | 0.449444 | 414.7005 | 750.5764 | 0 | 69.47535 | 128.7259 | 181.6169 | 30.82016 | 5.527271 | 57.27037 | 332.3355 | 0.4999749 | 47.76423 | 6.022011 | 0.4745523
39 | Circular | 151.8384 | 2.941155 | 1469 | 56 | 0.4835121 | 424.0438 | 661.7969 | 0 | 51.17024 | 7.762695 | 207 | 52.94051 | 5.097456 | 57.56188 | 330.8676 | 0.1765513 | 50.50704 | 10.19697 | 0.3976915
40 | Circular | 208.6342 | 5.733202 | 1045 | 17 | 0.4327871 | 384.3701 | 787.7105 | 0 | 639.054 | 0.1072121 | 181.484 | 35.51863 | 5.979053 | 54.07649 | 323.8476 | 0.8124837 | 184.0536 | 7.752582 | 0.5343861
41 | Circular | 197.48 | 2.940341 | 1464 | 78 | 0.4576319 | 403.6317 | 775.4514 | 0 | 210.5501 | 391.3238 | 205.4313 | 37.7722 | 5.162547 | 51.1806 | 323.2966 | 0.07585653 | 115.0991 | 15.63909 | 0.5034689
42 | Circular | 159.586 | 2.953493 | 1227 | 48 | 0.4667024 | 419.0264 | 739.7138 | 0 | 128.2152 | 12.30892 | 207 | 39.87505 | 5.154699 | 54.5973 | 370.5361 | 0.5328522 | 64.47583 | 3.916421 | 0.4378336
43 | Circular | 151.7377 | 2.940003 | 1315 | 99 | 0.4865737 | 434.2664 | 633.2564 | 0 | 0.009426611 | 715.6547 | 207 | 42.45136 | 5.12534 | 49.92483 | 401.9333 | 0.7775406 | 55.17134 | 3.248544 | 0.4022109
44 | Circular | 150.0183 | 2.942194 | 1463 | 35 | 0.4893208 | 404.404 | 684.1052 | 0 | 760.7908 | 6.885863 | 207 | 48.48063 | 5.028455 | 53.83247 | 350.5722 | 0.1542418 | 93.70051 | 3.520761 | 0.4930891
45 | Circular | 161.0626 | 2.940197 | 1300 | 96 | 0.4752933 | 425.0565 | 665.6334 | 0 | 0.05299859 | 115.581 | 207 | 48.07435 | 5.182108 | 59.26067 | 325.8238 | 0.4044567 | 40.57989 | 5.242922 | 0.3433139
46 | Circular | 208.3063 | 4.775072 | 1044 | 93 | 0.4317437 | 415.5396 | 777.3878 | 0 | 1.166388 | 125.7662 | 181.484 | 32.26647 | 6.421719 | 48.49535 | 324.7543 | 0.5336078 | 92.63184 | 8.763698 | 0.4065235
47 | Circular | 209.6387 | 2.94 | 1460 | 34 | 0.4842601 | 420.3883 | 665.0857 | 0 | 107.3778 | 0.1523019 | 207 | 62.56067 | 5.042376 | 60.21875 | 343.8703 | 0.5418178 | 45.33068 | 6.208644 | 0.4181142
48 | Circular | 152.9045 | 2.94 | 1500 | 55 | 0.4986284 | 424.5147 | 630.8633 | 0 | 176.5508 | 2.418167 | 207 | 60.76468 | 5.00234 | 59.1007 | 332.3311 | 0.164722 | 42.73969 | 3.62535 | 0.387009
49 | Circular | 185.3329 | 2.973037 | 1090 | 77 | 0.4525113 | 416.3036 | 694.0403 | 0 | 92.72076 | 55.80114 | 192.5936 | 40.53002 | 5.515426 | 54.04073 | 372.2144 | 0.5447322 | 51.33789 | 3.346278 | 0.4488367
50 | Circular | 157.1247 | 3.964154 | 1044 | 95 | 0.4450851 | 428.392 | 692.0654 | 0 | 2.172552 | 169.6354 | 181.5712 | 34.96027 | 5.918931 | 53.17789 | 332.1399 | 0.5874509 | 127.688 | 4.30714 | 0.4332866
51 | Circular | 203.5704 | 3.000317 | 1044 | 99 | 0.4444683 | 421.2765 | 728.4604 | 0 | 0.1341466 | 503.7694 | 181.4881 | 40.30435 | 5.846796 | 47.94233 | 376.7039 | 0.7221918 | 51.2356 | 4.171852 | 0.3786025
52 | Circular | 154.4148 | 2.941416 | 1494 | 47 | 0.4854773 | 415.1857 | 689.7028 | 0 | 139.9551 | 24.56709 | 207 | 55.54189 | 5.090372 | 58.40543 | 369.2846 | 0.3507674 | 42.23911 | 6.561921 | 0.4555868
53 | Square | 150 | 2.94 | 1500 | 9 | 0.4999996 | 385.487 | 646.3599 | 0 | 1211.962 | 19.91 | 207 | 63.87379 | 5 | 60.37974 | 321 | 0.05480079 | 70.20202 | 11.17828 | 0.4265916
54 | Circular | 182.9775 | 2.949781 | 1170 | 68 | 0.4673807 | 412.5787 | 736.3091 | 0 | 4.177239 | 5.574271 | 206.5559 | 52.20318 | 5.287822 | 56.24569 | 322.1198 | 0.2393377 | 39.44971 | 8.264039 | 0.3880883
55 | Square | 150.0005 | 2.94 | 1500 | 27 | 0.4995587 | 406.8426 | 640.9313 | 0 | 334.8771 | 0.002879873 | 207 | 57.56955 | 5.000359 | 60.39527 | 346.9526 | 0.07635595 | 42.42407 | 5.520839 | 0.3559379
56 | Circular | 157.5647 | 2.94 | 1495 | 88 | 0.4906201 | 416.4889 | 650.8183 | 0 | 2.064904 | 26.72794 | 207 | 62.8521 | 5.058998 | 57.50652 | 388.6769 | 0.6871032 | 41.02911 | 4.108592 | 0.371273
57 | Circular | 172.1193 | 2.940002 | 1348 | 15 | 0.4795554 | 409.7956 | 680.5721 | 0 | 461.841 | 0.01583484 | 207 | 42.96492 | 5.109095 | 60.32138 | 339.0726 | 0.5764752 | 107.4 | 3.808109 | 0.4235047
58 | Circular | 150.3683 | 3.701803 | 1213 | 98 | 0.46289 | 413.2146 | 736.862 | 0 | 0.09280144 | 337.5021 | 206.996 | 38.20383 | 5.280872 | 47.11033 | 321.4697 | 0.7045232 | 87.08425 | 7.153081 | 0.3823866
59 | Square | 150.3224 | 2.940001 | 1500 | 26 | 0.4915986 | 421.2956 | 634.0902 | 0 | 159.4409 | 0.001466598 | 207 | 40.98724 | 5.058919 | 60.18641 | 352.3411 | 0.5768546 | 50.95908 | 2.947621 | 0.3973071
60 | Circular | 175.2689 | 2.94 | 1499 | 89 | 0.4966977 | 430.1608 | 631.6231 | 0 | 0.2138833 | 21.3615 | 207 | 61.50837 | 5.008649 | 60.15951 | 401.573 | 0.4510672 | 44.14123 | 3.099016 | 0.3633828
61 | Circular | 180.4853 | 2.940008 | 1483 | 35 | 0.4744224 | 412.1832 | 737.0668 | 0 | 371.0195 | 22.73555 | 207 | 51.54809 | 5.10674 | 53.38841 | 324.875 | 0.7712903 | 101.2031 | 5.339736 | 0.4471116
62 | Circular | 171.5144 | 2.94 | 1499 | 20 | 0.4882021 | 389.2628 | 747.2596 | 0 | 655.7882 | 0.001797001 | 207 | 55.86975 | 5.020147 | 60.22433 | 324.4063 | 0.7341325 | 92.45273 | 6.924384 | 0.4677179
63 | Square | 150.0337 | 2.94 | 1500 | 64 | 0.497847 | 422.5512 | 634.3948 | 0 | 35.52601 | 31.47673 | 207 | 49.16883 | 5.009215 | 55.23713 | 337.329 | 0.1266758 | 39.28633 | 4.037158 | 0.3313418
64 | Circular | 191.0188 | 2.94 | 1493 | 44 | 0.4872173 | 427.7707 | 648.3965 | 0 | 187.6309 | 1.357769 | 207 | 60.4295 | 5.033386 | 59.59443 | 358.7781 | 0.08402202 | 39.66629 | 5.059581 | 0.4112148
65 | Circular | 219.8366 | 2.94 | 1128 | 77 | 0.46118 | 418.0493 | 713.2715 | 0 | 3.084752 | 11.20697 | 206.6806 | 60.75349 | 5.254971 | 58.06965 | 358.2387 | 0.6291933 | 64.0909 | 4.757298 | 0.4653895
66 | Circular | 152.9826 | 2.940002 | 1428 | 77 | 0.49061 | 405.4169 | 711.1065 | 0 | 303.8692 | 710.4534 | 207 | 60.63707 | 5.018859 | 39.87986 | 321.4696 | 0.4455054 | 64.00467 | 7.69058 | 0.4111223
67 | Circular | 188.035 | 2.955008 | 1051 | 52 | 0.4607747 | 412.0738 | 755.5231 | 0 | 110.6398 | 3.333548 | 206.1547 | 44.84824 | 5.318933 | 56.24721 | 339.3222 | 0.6146858 | 41.5955 | 5.135583 | 0.42258
68 | Circular | 215.2448 | 3.75873 | 1044 | 80 | 0.4313186 | 427.105 | 760.275 | 0 | 1.725831 | 418.7489 | 181.484 | 30.32256 | 6.477178 | 42.831 | 334.887 | 0.8322875 | 145.5633 | 3.298686 | 0.4361372
69 | Square | 156.47 | 2.944008 | 1055 | 99 | 0.4681589 | 433.2281 | 639.8235 | 0 | 0.04719767 | 551.3693 | 207 | 36.26802 | 5.479575 | 22.02406 | 417.2093 | 0.8434808 | 42.42559 | 2.814893 | 0.2728255
70 | Circular | 158.5248 | 2.94 | 1453 | 45 | 0.4950382 | 405.0721 | 646.1804 | 0 | 357.0564 | 1.646755 | 207 | 57.64926 | 5.011183 | 59.41717 | 321.0358 | 0.6672994 | 53.28829 | 4.352348 | 0.3742635
71 | Circular | 219.4303 | 3.009895 | 1045 | 75 | 0.4338741 | 417.0413 | 780.2361 | 0 | 26.19154 | 33.55996 | 181.484 | 41.2262 | 6.052692 | 49.52842 | 327.883 | 0.5463698 | 59.16137 | 7.28585 | 0.4227148
72 | Circular | 214.5903 | 6.966312 | 1044 | 100 | 0.4269947 | 419.3943 | 785.6702 | 0 | 6.00177e-05 | 1327.673 | 181.484 | 30.52044 | 6.793595 | 35.20102 | 321.0001 | 0.7531104 | 110.3862 | 4.860578 | 0.4645421
73 | Circular | 217.0853 | 3.670101 | 1044 | 94 | 0.4301092 | 433.7772 | 761.5857 | 0 | 1.260739 | 686.142 | 181.484 | 33.28848 | 6.38824 | 43.53927 | 321.2585 | 0.7799332 | 50.62773 | 3.637664 | 0.4169995
74 | Circular | 150.2141 | 2.94 | 1474 | 93 | 0.4951685 | 443.224 | 630.1381 | 0 | 0.02371004 | 138.7705 | 207 | 40.68924 | 5.030956 | 55.60357 | 411.6127 | 0.2394387 | 45.02366 | 4.092158 | 0.3533151
75 | Circular | 150.0508 | 4.846022 | 1048 | 94 | 0.4552341 | 446.3833 | 638.8054 | 0 | 0.144119 | 576.6129 | 206.9993 | 30.85014 | 5.625781 | 53.75552 | 392.8935 | 0.6910174 | 52.37473 | 3.020158 | 0.416374
76 | Circular | 210.9863 | 6.955013 | 1044 | 82 | 0.4281821 | 409.0642 | 784.051 | 0 | 26.65879 | 247.8439 | 181.484 | 30.97575 | 6.718698 | 29.72622 | 346.9401 | 0.8498446 | 253.9685 | 3.450561 | 0.4465942
77 | Circular | 220.2084 | 3.003832 | 1044 | 27 | 0.4396216 | 413.2938 | 749.4119 | 0 | 151.7719 | 0.05072701 | 181.484 | 50.73981 | 6.264085 | 51.79315 | 414.6354 | 0.8349517 | 61.08241 | 3.986062 | 0.4037723
78 | Circular | 150.0224 | 2.94 | 1500 | 10 | 0.4988582 | 408.2837 | 650.907 | 0 | 1051.902 | 5.517413 | 207 | 53.71369 | 5.000434 | 59.97548 | 358.3278 | 0.4705997 | 71.98412 | 6.804334 | 0.4815563
79 | Circular | 161.7209 | 2.940001 | 1386 | 89 | 0.4779406 | 426.6657 | 656.875 | 0 | 8.815489 | 256.4331 | 207 | 35.2257 | 5.111651 | 58.00638 | 331.5351 | 0.6352969 | 65.55856 | 3.74036 | 0.448061
80 | Circular | 189.8754 | 4.029663 | 1044 | 94 | 0.4420179 | 407.5581 | 761.6396 | 0 | 8.132906 | 182.7206 | 181.484 | 42.96889 | 6.085235 | 42.93129 | 336.831 | 0.7182241 | 40.90576 | 7.074379 | 0.4100463
81 | Circular | 191.9873 | 2.946204 | 1056 | 59 | 0.4585065 | 408.2445 | 739.7052 | 0 | 211.2025 | 23.98606 | 204.1317 | 37.17739 | 5.388999 | 40.95669 | 324.1296 | 0.7449925 | 130.4937 | 4.007231 | 0.3668793
82 | Circular | 150.0313 | 2.94 | 1498 | 99 | 0.4943855 | 447.0293 | 630.0153 | 0 | 0.001023819 | 344.799 | 207 | 43.15064 | 5.03329 | 56.5443 | 403.7491 | 0.3019302 | 40.68848 | 3.113461 | 0.2973983
83 | Square | 150.0077 | 2.940061 | 1445 | 77 | 0.4945699 | 424.146 | 640.1663 | 0 | 10.66429 | 2.855204 | 207 | 49.28895 | 5.026522 | 55.79535 | 401.5308 | 0.6260279 | 93.59839 | 4.75359 | 0.449295
84 | Circular | 171.689 | 2.943236 | 1422 | 71 | 0.4626005 | 420.0359 | 723.7013 | 0 | 55.74413 | 134.1943 | 206.9998 | 35.71302 | 5.281611 | 48.04174 | 325.2484 | 0.6766183 | 67.86263 | 5.222225 | 0.3937574
85 | Circular | 219.7738 | 6.823473 | 1044 | 95 | 0.4257855 | 441.4753 | 751.2554 | 0 | 0.03695373 | 330.8589 | 181.484 | 30.24908 | 7.537345 | 43.32856 | 363.1484 | 0.8420693 | 141.862 | 2.998173 | 0.4092956
86 | Circular | 214.7908 | 2.969902 | 1044 | 90 | 0.443023 | 423.6859 | 695.9096 | 0 | 2.390065 | 17.97796 | 181.4854 | 59.449 | 5.872812 | 49.36226 | 385.8067 | 0.8256917 | 45.31405 | 4.003676 | 0.4339836
87 | Circular | 150.0906 | 2.94 | 1500 | 17 | 0.4976622 | 381.337 | 763.5393 | 0 | 905.7915 | 1.298809 | 207 | 62.23632 | 5.00015 | 59.50557 | 321.0002 | 0.08486679 | 236.2258 | 14.45119 | 0.5353337
88 | Circular | 182.7196 | 6.20275 | 1044 | 79 | 0.4318082 | 435.9018 | 707.9066 | 0 | 4.79542 | 21.84201 | 181.484 | 31.22567 | 6.78678 | 36.55043 | 415.4964 | 0.8414408 | 72.78482 | 3.080618 | 0.4035635
89 | Circular | 195.1099 | 3.228401 | 1050 | 62 | 0.4468119 | 412.312 | 773.0981 | 0 | 25.24514 | 2.173895 | 181.4865 | 45.38416 | 5.629772 | 58.20376 | 347.8312 | 0.5059404 | 89.43615 | 9.249679 | 0.4588339
90 | Circular | 206.0018 | 2.94 | 1495 | 80 | 0.4854636 | 399.6433 | 707.1032 | 0 | 33.57978 | 30.91397 | 207 | 63.41306 | 5.040527 | 53.95678 | 322.075 | 0.6949281 | 54.43649 | 5.355847 | 0.4101376
91 | Circular | 153.6345 | 2.999596 | 1045 | 83 | 0.4676386 | 431.3576 | 651.2601 | 0 | 2.23352 | 167.5209 | 207 | 39.62142 | 5.406378 | 47.1575 | 390.8632 | 0.695505 | 53.76405 | 3.257642 | 0.4124172
92 | Square | 150 | 2.94 | 1500 | 31 | 0.4997344 | 416.1565 | 630.4523 | 0 | 269.3084 | 0.08732521 | 207 | 43.91732 | 5.00043 | 59.50303 | 336.5475 | 0.4302396 | 39.70405 | 3.694057 | 0.4005371
93 | Square | 150.2539 | 2.969535 | 1087 | 57 | 0.4854349 | 415.6949 | 662.5105 | 0 | 109.0193 | 4.819794 | 207 | 52.84228 | 5.197978 | 51.65756 | 372.7429 | 0.5390423 | 44.27168 | 3.826176 | 0.3523527
94 | Circular | 190.6858 | 3.9343 | 1048 | 85 | 0.4389758 | 412.3115 | 779.2728 | 0 | 28.54488 | 801.7783 | 181.484 | 30.50791 | 5.681112 | 53.98533 | 324.7757 | 0.2463696 | 73.23723 | 12.64293 | 0.5012489
95 | Circular | 194.3714 | 3.284765 | 1044 | 91 | 0.4429694 | 417.5437 | 745.7782 | 0 | 28.5128 | 1309.309 | 181.4841 | 31.1901 | 5.862665 | 31.54454 | 326.511 | 0.6162475 | 242.2881 | 6.029124 | 0.4490047
96 | Square | 150.3441 | 3.065626 | 1441 | 90 | 0.4689805 | 425.2305 | 686.7529 | 0 | 13.73678 | 103.0187 | 207 | 40.71586 | 5.282722 | 49.87309 | 346.0167 | 0.8307496 | 47.46578 | 3.131061 | 0.3396837
97 | Circular | 216.0499 | 2.968059 | 1044 | 36 | 0.4388026 | 418.9082 | 763.0158 | 0 | 161.3428 | 3.412471 | 181.484 | 31.68325 | 5.939232 | 50.28899 | 325.201 | 0.4317338 | 95.14514 | 5.737303 | 0.4211109
98 | Circular | 218.6407 | 2.950192 | 1045 | 87 | 0.4450692 | 404.4273 | 762.7324 | 0 | 28.94402 | 77.59901 | 181.4841 | 59.72892 | 5.780258 | 30.86945 | 323.3175 | 0.7907574 | 65.41693 | 8.168038 | 0.4510409
99 | Circular | 202.7186 | 2.94 | 1500 | 4 | 0.4756049 | 405.4492 | 749.1551 | 0 | 1071.762 | 0.1982366 | 207 | 43.38752 | 5.087117 | 52.6848 | 363.54 | 0.5513879 | 226.158 | 8.285808 | 0.5090138